## Sheet1
Method:
Particle Name | Cellulose
Particle Refractive Index | 1.468
Particle Absorption Index | 0.01
Dispersant Name | Water
Dispersant Refractive Index | 1.33
a-chitin
Concentration | 0.1221%
Span | 1.876
Uniformity | 0.564
Specific Surface Area | 62,45 m²/kg
D [3;2] | 96,1 μm
D [4;3] | 248 μm
Dx (10) | 45,2 μm
Dx (50) | 228 μm
Dx (90) | 473 μm
Record Number | Sample Name | Measurement Date Time | D [4;3] | D [3;2] | Dx (10) | Dx (50) | Dx (90) | Operator Name | Instrument Serial No. | D [1;0] | Concentration
1 | a-chitin | 2026-09-20 15:59 | 248 | 96.1 | 45.2 | 228 | 473 | Mastersizer | MAL1062523 | 7.9 | 0.1221
2 | a-chitin | 2026-09-20 15:59 | 242 | 90.9 | 41.2 | 223 | 465 | Mastersizer | MAL1062523 | 7.85 | 0.1221
3 | a-chitin | 2026-09-20 15:59 | 243 | 88.3 | 39 | 222 | 471 | Mastersizer | MAL1062523 | 7.83 | 0.124
4 | a-chitin | 2026-09-20 16:00 | 242 | 85.6 | 37 | 221 | 472 | Mastersizer | MAL1062523 | 7.81 | 0.1254
5 | a-chitin | 2026-09-20 16:00 | 236 | 81.5 | 35 | 216 | 460 | Mastersizer | MAL1062523 | 7.1 | 0.1233
b-chitin
Concentration | 0.0969%
Span | 2.811
Uniformity | 0.86
Specific Surface Area | 69,56 m²/kg
D [3;2] | 86,3 μm
D [4;3] | 242 μm
Dx (10) | 41,6 μm
Dx (50) | 177 μm
Dx (90) | 540 μm
| Record Number | Sample Name | Dx (10) (μm) | Dx (50) (μm) | Dx (90) (μm)
| 6 | b-chitin | 41.6 | 177 | 540
| 7 | b-chitin | 42.5 | 181 | 543
| 8 | b-chitin | 42.3 | 177 | 547
| 9 | b-chitin | 43.2 | 184 | 569
| 10 | b-chitin | 43.3 | 182 | 545
Mean |  |  | 42.6 | 181 | 549
1xStd Dev |  |  | 0.679 | 3.15 | 11.4
1RSD (%) |  |  | 1.6 | 1.75 | 2.08
CNC
Result
Concentration | 0.4315%
Span | 0.877
Uniformity | 0.277
Specific Surface Area | 9,248 m²/kg
D [3;2] | 649 μm
D [4;3] | 1720 μm
Dx (10) | 1060 μm
Dx (50) | 1660 μm
Dx (90) | 2520 μm
| Record Number | Sample Name | Dx (10) (μm) | Dx (50) (μm) | Dx (90) (μm)
| 16 | CNC | 1060 | 1660 | 2520
| 17 | CNC | 1090 | 1680 | 2520
| 18 | CNC | 1040 | 1610 | 2410
| 19 | CNC | 1010 | 1540 | 2330
| 20 | CNC | 1030 | 1590 | 2380
Mean |  |  | 1050 | 1620 | 2430
1xStd Dev |  |  | 31.5 | 55.9 | 83.7
1RSD (%) |  |  | 3.01 | 3.46 | 3.44
CNF
Result
Concentration | 0.0347%
Span | 29.003
Uniformity | 6.875
Specific Surface Area | 154,0 m²/kg
D [3;2] | 39,0 μm
D [4;3] | 405 μm
Dx (10) | 16,6 μm
Dx (50) | 54,7 μm
Dx (90) | 1600 μm

## CNF
Frequency (compatible)
| [11] CNF_mech-20.09.2026 16:47:54 |  | [12] CNF_mech-20.09.2026 16:48:21 |  | [13] CNF_mech-20.09.2026 16:48:47 |  | [14] CNF_mech-20.09.2026 16:49:10 |  | [15] CNF_mech-20.09.2026 16:49:33
Size Classes (μm) | Volume Density (%) | Size Classes (μm) | Volume Density (%) | Size Classes (μm) | Volume Density (%) | Size Classes (μm) | Volume Density (%) | Size Classes (μm) | Volume Density (%)
0.0106591 | 0 | 0.0106591 | 0 | 0.0106591 | 0 | 0.0106591 | 0 | 0.0106591 | 0
0.01211047 | 0 | 0.01211047 | 0 | 0.01211047 | 0 | 0.01211047 | 0 | 0.01211047 | 0
0.01375947 | 0 | 0.01375947 | 0 | 0.01375947 | 0 | 0.01375947 | 0 | 0.01375947 | 0
0.015633 | 0 | 0.015633 | 0 | 0.015633 | 0 | 0.015633 | 0 | 0.015633 | 0
0.01776164 | 0 | 0.01776164 | 0 | 0.01776164 | 0 | 0.01776164 | 0 | 0.01776164 | 0
0.02018012 | 0 | 0.02018012 | 0 | 0.02018012 | 0 | 0.02018012 | 0 | 0.02018012 | 0
0.02292791 | 0 | 0.02292791 | 0 | 0.02292791 | 0 | 0.02292791 | 0 | 0.02292791 | 0
0.02604984 | 0 | 0.02604984 | 0 | 0.02604984 | 0 | 0.02604984 | 0 | 0.02604984 | 0
0.02959687 | 0 | 0.02959687 | 0 | 0.02959687 | 0 | 0.02959687 | 0 | 0.02959687 | 0
0.03362687 | 0 | 0.03362687 | 0 | 0.03362687 | 0 | 0.03362687 | 0 | 0.03362687 | 0
0.03820561 | 0 | 0.03820561 | 0 | 0.03820561 | 0 | 0.03820561 | 0 | 0.03820561 | 0
0.0434078 | 0 | 0.0434078 | 0 | 0.0434078 | 0 | 0.0434078 | 0 | 0.0434078 | 0
0.04931835 | 0 | 0.04931835 | 0 | 0.04931835 | 0 | 0.04931835 | 0 | 0.04931835 | 0
0.05603369 | 0 | 0.05603369 | 0 | 0.05603369 | 0 | 0.05603369 | 0 | 0.05603369 | 0
0.06366341 | 0 | 0.06366341 | 0 | 0.06366341 | 0 | 0.06366341 | 0 | 0.06366341 | 0
0.07233201 | 0 | 0.07233201 | 0 | 0.07233201 | 0 | 0.07233201 | 0 | 0.07233201 | 0
0.08218096 | 0 | 0.08218096 | 0 | 0.08218096 | 0 | 0.08218096 | 0 | 0.08218096 | 0
0.09337098 | 0 | 0.09337098 | 0 | 0.09337098 | 0 | 0.09337098 | 0 | 0.09337098 | 0
0.1060847 | 0 | 0.1060847 | 0 | 0.1060847 | 0 | 0.1060847 | 0 | 0.1060847 | 0
0.1205295 | 0 | 0.1205295 | 0 | 0.1205295 | 0 | 0.1205295 | 0 | 0.1205295 | 0
0.1369411 | 0 | 0.1369411 | 0 | 0.1369411 | 0 | 0.1369411 | 0 | 0.1369411 | 0
0.1555875 | 0 | 0.1555875 | 0 | 0.1555875 | 0 | 0.1555875 | 0 | 0.1555875 | 0
0.1767727 | 0 | 0.1767727 | 0 | 0.1767727 | 0 | 0.1767727 | 0 | 0.1767727 | 0
0.2008427 | 0 | 0.2008427 | 0 | 0.2008427 | 0 | 0.2008427 | 0 | 0.2008427 | 0
0.22819 | 0 | 0.22819 | 0 | 0.22819 | 0 | 0.22819 | 0 | 0.22819 | 0
0.2592611 | 0 | 0.2592611 | 0 | 0.2592611 | 0 | 0.2592611 | 0 | 0.2592611 | 0
0.2945629 | 0 | 0.2945629 | 0 | 0.2945629 | 0 | 0.2945629 | 0 | 0.2945629 | 0
0.3346715 | 0 | 0.3346715 | 0 | 0.3346715 | 0 | 0.3346715 | 0 | 0.3346715 | 0
0.3802414 | 0 | 0.3802414 | 0 | 0.3802414 | 0 | 0.3802414 | 0 | 0.3802414 | 0
0.4320162 | 0 | 0.4320162 | 0 | 0.4320162 | 0 | 0.4320162 | 0 | 0.4320162 | 0
0.4908409 | 0 | 0.4908409 | 0 | 0.4908409 | 0 | 0.4908409 | 0 | 0.4908409 | 0
0.5576753 | 0 | 0.5576753 | 0 | 0.5576753 | 0 | 0.5576753 | 0 | 0.5576753 | 0
0.6336101 | 0 | 0.6336101 | 0 | 0.6336101 | 0 | 0.6336101 | 0 | 0.6336101 | 0
0.7198845 | 0 | 0.7198845 | 0 | 0.7198845 | 0 | 0.7198845 | 0 | 0.7198845 | 0
0.8179062 | 0 | 0.8179062 | 0 | 0.8179062 | 0 | 0.8179062 | 0 | 0.8179062 | 0
0.9292748 | 0 | 0.9292748 | 0 | 0.9292748 | 0 | 0.9292748 | 0 | 0.9292748 | 0
1.055808 | 0 | 1.055808 | 0 | 1.055808 | 0 | 1.055808 | 0 | 1.055808 | 0
1.19957 | 0 | 1.19957 | 0 | 1.19957 | 0 | 1.19957 | 0 | 1.19957 | 0
1.362907 | 0 | 1.362907 | 0 | 1.362907 | 0 | 1.362907 | 0 | 1.362907 | 0
1.548485 | 0 | 1.548485 | 0 | 1.548485 | 0 | 1.548485 | 0 | 1.548485 | 0
1.759331 | 0 | 1.759331 | 0 | 1.759331 | 0 | 1.759331 | 0 | 1.759331 | 0
1.998887 | 0 | 1.998887 | 0 | 1.998887 | 0 | 1.998887 | 0 | 1.998887 | 0
2.271062 | 0 | 2.271062 | 0 | 2.271062 | 0 | 2.271062 | 0 | 2.271062 | 0
2.580296 | 0 | 2.580296 | 8.993393e-05 | 2.580296 | 0 | 2.580296 | 9.689057e-05 | 2.580296 | 8.995538e-05
2.931638 | 9.240086e-05 | 2.931638 | 0.007134793 | 2.931638 | 0.0001047536 | 2.931638 | 0.007754363 | 2.931638 | 0.007245659
3.330818 | 0.007063242 | 3.330818 | 0.07085046 | 3.330818 | 0.008110565 | 3.330818 | 0.07738132 | 3.330818 | 0.07254927
3.784353 | 0.0692824 | 3.784353 | 0.0992973 | 3.784353 | 0.08012847 | 3.784353 | 0.1120123 | 3.784353 | 0.1070858
4.299642 | 0.09337447 | 4.299642 | 0.1243887 | 4.299642 | 0.1130841 | 4.299642 | 0.1496078 | 4.299642 | 0.1465165
4.885095 | 0.128475 | 4.885095 | 0.1735784 | 4.885095 | 0.1655521 | 4.885095 | 0.2215038 | 4.885095 | 0.2201353
5.550265 | 0.2008733 | 5.550265 | 0.2743936 | 5.550265 | 0.2677186 | 5.550265 | 0.3569388 | 5.550265 | 0.3546402
6.306006 | 0.3240863 | 6.306006 | 0.4441916 | 6.306006 | 0.4338917 | 6.306006 | 0.5725711 | 6.306006 | 0.5644762
7.164651 | 0.5007305 | 7.164651 | 0.6863807 | 7.164651 | 0.6652299 | 7.164651 | 0.868646 | 7.164651 | 0.8483866
8.140212 | 0.7312178 | 8.140212 | 1.00003 | 8.140212 | 0.9581806 | 8.140212 | 1.238907 | 8.140212 | 1.198741
9.248609 | 1.023827 | 9.248609 | 1.391291 | 9.248609 | 1.314183 | 9.248609 | 1.682161 | 9.248609 | 1.612348
10.50793 | 1.392396 | 10.50793 | 1.870508 | 10.50793 | 1.737352 | 10.50793 | 2.199762 | 10.50793 | 2.088339
11.93872 | 1.845711 | 11.93872 | 2.440448 | 11.93872 | 2.225097 | 11.93872 | 2.785029 | 11.93872 | 2.618721
13.56433 | 2.382308 | 13.56433 | 3.091065 | 13.56433 | 2.764321 | 13.56433 | 3.419261 | 13.56433 | 3.184975
15.41129 | 2.988839 | 15.41129 | 3.798389 | 15.41129 | 3.331128 | 15.41129 | 4.071908 | 15.41129 | 3.758523
17.50974 | 3.637689 | 17.50974 | 4.52339 | 17.50974 | 3.890873 | 17.50974 | 4.701282 | 17.50974 | 4.301706
19.89393 | 4.287429 | 19.89393 | 5.214181 | 19.89393 | 4.400842 | 19.89393 | 5.258162 | 19.89393 | 4.771281
22.60274 | 4.886158 | 22.60274 | 5.811438 | 22.60274 | 4.815395 | 22.60274 | 5.692123 | 22.60274 | 5.12431
25.6804 | 5.37864 | 25.6804 | 6.257589 | 25.6804 | 5.09364 | 25.6804 | 5.960363 | 25.6804 | 5.326036
29.17713 | 5.715112 | 29.17713 | 6.507029 | 29.17713 | 5.20732 | 29.17713 | 6.036423 | 29.17713 | 5.357448
33.14998 | 5.860695 | 33.14998 | 6.535715 | 33.14998 | 5.1474 | 33.14998 | 5.916986 | 33.14998 | 5.220833
37.66378 | 5.802906 | 37.66378 | 6.347312 | 37.66378 | 4.927227 | 37.66378 | 5.624438 | 37.66378 | 4.941291
42.7922 | 5.554832 | 42.7922 | 5.973595 | 42.7922 | 4.580858 | 42.7922 | 5.20379 | 42.7922 | 4.563052
48.61891 | 5.152687 | 48.61891 | 5.468304 | 48.61891 | 4.156488 | 48.61891 | 4.714069 | 48.61891 | 4.140902
55.23902 | 4.648218 | 55.23902 | 4.895854 | 55.23902 | 3.706592 | 55.23902 | 4.216203 | 55.23902 | 3.7287
62.76053 | 4.098197 | 62.76053 | 4.318148 | 62.76053 | 3.277551 | 62.76053 | 3.760779 | 62.76053 | 3.3682
71.3062 | 3.554322 | 71.3062 | 3.783603 | 71.3062 | 2.901904 | 71.3062 | 3.379443 | 71.3062 | 3.081674
81.01547 | 3.056061 | 81.01547 | 3.32107 | 81.01547 | 2.594971 | 81.01547 | 3.081963 | 81.01547 | 2.870074
92.04679 | 2.627432 | 92.04679 | 2.939176 | 92.04679 | 2.355779 | 92.04679 | 2.858779 | 92.04679 | 2.71634
104.5802 | 2.277957 | 104.5802 | 2.630842 | 104.5802 | 2.171978 | 104.5802 | 2.688276 | 104.5802 | 2.593298
118.8201 | 2.006087 | 118.8201 | 2.380612 | 118.8201 | 2.026625 | 118.8201 | 2.546016 | 118.8201 | 2.473576
134.999 | 1.803046 | 134.999 | 2.171811 | 134.999 | 1.90409 | 134.999 | 2.412623 | 134.999 | 2.337909
153.3809 | 1.655695 | 153.3809 | 1.991479 | 153.3809 | 1.793578 | 153.3809 | 2.278338 | 153.3809 | 2.180015
174.2658 | 1.548267 | 174.2658 | 1.832136 | 174.2658 | 1.689563 | 174.2658 | 2.143263 | 174.2658 | 2.006735
197.9943 | 1.463722 | 197.9943 | 1.690876 | 197.9943 | 1.589946 | 197.9943 | 2.014188 | 197.9943 | 1.834067
224.9538 | 1.386369 | 224.9538 | 1.568257 | 224.9538 | 1.494641 | 224.9538 | 1.901144 | 224.9538 | 1.682009
255.5843 | 1.303033 | 255.5843 | 1.465102 | 255.5843 | 1.403259 | 255.5843 | 1.812296 | 255.5843 | 1.567363
290.3854 | 1.204005 | 290.3854 | 1.379303 | 290.3854 | 1.313829 | 290.3854 | 1.749278 | 290.3854 | 1.497703
329.9252 | 1.087394 | 329.9252 | 1.30754 | 329.9252 | 1.226343 | 329.9252 | 1.707839 | 329.9252 | 1.471948
374.8488 | 0.9626534 | 374.8488 | 1.248647 | 374.8488 | 1.147346 | 374.8488 | 1.680878 | 374.8488 | 1.48411
425.8894 | 0.8491326 | 425.8894 | 1.203879 | 425.8894 | 1.091082 | 425.8894 | 1.659656 | 425.8894 | 1.525762
483.8798 | 0.7701614 | 483.8798 | 1.173528 | 483.8798 | 1.076135 | 483.8798 | 1.633205 | 483.8798 | 1.586244
549.7664 | 0.747486 | 549.7664 | 1.154596 | 549.7664 | 1.120442 | 549.7664 | 1.589593 | 549.7664 | 1.65315
624.6243 | 0.7977906 | 624.6243 | 1.140976 | 624.6243 | 1.23608 | 624.6243 | 1.518149 | 624.6243 | 1.713406
709.6751 | 0.9304535 | 709.6751 | 1.124581 | 709.6751 | 1.42468 | 709.6751 | 1.4118 | 709.6751 | 1.754804
806.3066 | 1.145797 | 806.3066 | 1.096475 | 806.3066 | 1.675265 | 806.3066 | 1.269582 | 806.3066 | 1.768233
916.0958 | 1.433268 | 916.0958 | 1.04876 | 916.0958 | 1.964936 | 916.0958 | 1.097709 | 916.0958 | 1.749481
1040.834 | 1.768967 | 1040.834 | 0.9765921 | 1040.834 | 2.260635 | 1040.834 | 0.9076663 | 1040.834 | 1.698737
1182.557 | 2.115166 | 1182.557 | 0.8802376 | 1182.557 | 2.523156 | 1182.557 | 0.7134509 | 1182.557 | 1.61878
1343.578 | 2.423668 | 1343.578 | 0.7658594 | 1343.578 | 2.713203 | 1343.578 | 0.5278134 | 1343.578 | 1.513212
1526.524 | 2.641645 | 1526.524 | 0.6433234 | 1526.524 | 2.795945 | 1526.524 | 0.3424169 | 1526.524 | 1.384617
1734.38 | 2.720463 | 1734.38 | 0.522803 | 1734.38 | 2.745767 | 1734.38 | 0.1583867 | 1734.38 | 1.234711
1970.539 | 2.626171 | 1970.539 | 0.4119212 | 1970.539 | 2.551213 | 1970.539 | 0.01582236 | 1970.539 | 1.065244
2238.853 | 2.34839 | 2238.853 | 0.3139036 | 2238.853 | 2.217449 | 2238.853 | 0.0002887261 | 2238.853 | 0.8776369
2543.703 | 1.904702 | 2543.703 | 0.2272819 | 2543.703 | 1.765362 | 2543.703 | 0 | 2543.703 | 0.673905
2890.061 | 1.333437 | 2890.061 | 0.1483879 | 2890.061 | 1.223796 | 2890.061 | 0 | 2890.061 | 0.4561619
3283.581 | 0.6870259 | 3283.581 | 0.07374328 | 3283.581 | 0.628278 | 3283.581 | 0 | 3283.581 | 0.2313039

## CNC
Frequency (compatible)
| [16] CNC-20.09.2026 17:25:31 |  | [17] CNC-20.09.2026 17:25:58 |  | [18] CNC-20.09.2026 17:26:27 |  | [19] CNC-20.09.2026 17:26:56 |  | [20] CNC-20.09.2026 17:27:19
Size Classes (μm) | Volume Density (%) | Size Classes (μm) | Volume Density (%) | Size Classes (μm) | Volume Density (%) | Size Classes (μm) | Volume Density (%) | Size Classes (μm) | Volume Density (%)
0.0106591 | 0 | 0.0106591 | 0 | 0.0106591 | 0 | 0.0106591 | 0 | 0.0106591 | 0
0.01211047 | 0 | 0.01211047 | 0 | 0.01211047 | 0 | 0.01211047 | 0 | 0.01211047 | 0
0.01375947 | 0 | 0.01375947 | 0 | 0.01375947 | 0 | 0.01375947 | 0 | 0.01375947 | 0
0.015633 | 0 | 0.015633 | 0 | 0.015633 | 0 | 0.015633 | 0 | 0.015633 | 0
0.01776164 | 0 | 0.01776164 | 0 | 0.01776164 | 0 | 0.01776164 | 0 | 0.01776164 | 0
0.02018012 | 0 | 0.02018012 | 0 | 0.02018012 | 0 | 0.02018012 | 0 | 0.02018012 | 0
0.02292791 | 0 | 0.02292791 | 0 | 0.02292791 | 0 | 0.02292791 | 0 | 0.02292791 | 0
0.02604984 | 0 | 0.02604984 | 0 | 0.02604984 | 0 | 0.02604984 | 0 | 0.02604984 | 0
0.02959687 | 0 | 0.02959687 | 0 | 0.02959687 | 0 | 0.02959687 | 0 | 0.02959687 | 0
0.03362687 | 0 | 0.03362687 | 0 | 0.03362687 | 0 | 0.03362687 | 0 | 0.03362687 | 0
0.03820561 | 0 | 0.03820561 | 0 | 0.03820561 | 0 | 0.03820561 | 0 | 0.03820561 | 0
0.0434078 | 0 | 0.0434078 | 0 | 0.0434078 | 0 | 0.0434078 | 0 | 0.0434078 | 0
0.04931835 | 0 | 0.04931835 | 0 | 0.04931835 | 0 | 0.04931835 | 0 | 0.04931835 | 0
0.05603369 | 0 | 0.05603369 | 0 | 0.05603369 | 0 | 0.05603369 | 0 | 0.05603369 | 0
0.06366341 | 0 | 0.06366341 | 0 | 0.06366341 | 0 | 0.06366341 | 0 | 0.06366341 | 0
0.07233201 | 0 | 0.07233201 | 0 | 0.07233201 | 0 | 0.07233201 | 0 | 0.07233201 | 0
0.08218096 | 0 | 0.08218096 | 0 | 0.08218096 | 0 | 0.08218096 | 0 | 0.08218096 | 0
0.09337098 | 0 | 0.09337098 | 0 | 0.09337098 | 0 | 0.09337098 | 0 | 0.09337098 | 0
0.1060847 | 0 | 0.1060847 | 0 | 0.1060847 | 0 | 0.1060847 | 0 | 0.1060847 | 0
0.1205295 | 0 | 0.1205295 | 0 | 0.1205295 | 0 | 0.1205295 | 0 | 0.1205295 | 0
0.1369411 | 0 | 0.1369411 | 0 | 0.1369411 | 0 | 0.1369411 | 0 | 0.1369411 | 0
0.1555875 | 0 | 0.1555875 | 0 | 0.1555875 | 0 | 0.1555875 | 0 | 0.1555875 | 0
0.1767727 | 0 | 0.1767727 | 0 | 0.1767727 | 0 | 0.1767727 | 0 | 0.1767727 | 0
0.2008427 | 0 | 0.2008427 | 0 | 0.2008427 | 0 | 0.2008427 | 0 | 0.2008427 | 0
0.22819 | 0 | 0.22819 | 0 | 0.22819 | 0 | 0.22819 | 0 | 0.22819 | 0
0.2592611 | 0 | 0.2592611 | 0 | 0.2592611 | 0 | 0.2592611 | 0 | 0.2592611 | 0
0.2945629 | 0 | 0.2945629 | 0 | 0.2945629 | 0 | 0.2945629 | 0 | 0.2945629 | 0
0.3346715 | 0 | 0.3346715 | 0 | 0.3346715 | 0 | 0.3346715 | 0 | 0.3346715 | 0
0.3802414 | 0 | 0.3802414 | 0 | 0.3802414 | 0 | 0.3802414 | 0 | 0.3802414 | 0
0.4320162 | 0 | 0.4320162 | 0 | 0.4320162 | 0 | 0.4320162 | 0 | 0.4320162 | 0
0.4908409 | 0 | 0.4908409 | 0 | 0.4908409 | 0 | 0.4908409 | 0 | 0.4908409 | 0
0.5576753 | 0 | 0.5576753 | 0 | 0.5576753 | 0 | 0.5576753 | 0 | 0.5576753 | 0
0.6336101 | 0 | 0.6336101 | 0 | 0.6336101 | 0 | 0.6336101 | 0 | 0.6336101 | 0
0.7198845 | 0 | 0.7198845 | 0 | 0.7198845 | 0 | 0.7198845 | 0 | 0.7198845 | 0
0.8179062 | 0 | 0.8179062 | 0 | 0.8179062 | 0 | 0.8179062 | 0 | 0.8179062 | 0
0.9292748 | 0 | 0.9292748 | 0 | 0.9292748 | 0 | 0.9292748 | 0 | 0.9292748 | 0
1.055808 | 0 | 1.055808 | 0 | 1.055808 | 0 | 1.055808 | 0 | 1.055808 | 0
1.19957 | 0 | 1.19957 | 0 | 1.19957 | 0 | 1.19957 | 0 | 1.19957 | 0
1.362907 | 0 | 1.362907 | 0 | 1.362907 | 0 | 1.362907 | 0 | 1.362907 | 0
1.548485 | 0 | 1.548485 | 0 | 1.548485 | 0 | 1.548485 | 0 | 1.548485 | 0
1.759331 | 0 | 1.759331 | 0 | 1.759331 | 0 | 1.759331 | 0 | 1.759331 | 0
1.998887 | 0 | 1.998887 | 0 | 1.998887 | 0 | 1.998887 | 0 | 1.998887 | 0
2.271062 | 0 | 2.271062 | 0 | 2.271062 | 0 | 2.271062 | 0 | 2.271062 | 0
2.580296 | 0 | 2.580296 | 0 | 2.580296 | 0 | 2.580296 | 0 | 2.580296 | 0
2.931638 | 0 | 2.931638 | 0 | 2.931638 | 0 | 2.931638 | 0 | 2.931638 | 0
3.330818 | 0 | 3.330818 | 0 | 3.330818 | 0 | 3.330818 | 0 | 3.330818 | 0
3.784353 | 0 | 3.784353 | 0 | 3.784353 | 0 | 3.784353 | 0 | 3.784353 | 0
4.299642 | 0 | 4.299642 | 0 | 4.299642 | 0 | 4.299642 | 0 | 4.299642 | 0
4.885095 | 0 | 4.885095 | 0 | 4.885095 | 0 | 4.885095 | 0 | 4.885095 | 0
5.550265 | 0 | 5.550265 | 0 | 5.550265 | 0 | 5.550265 | 0 | 5.550265 | 0
6.306006 | 0 | 6.306006 | 0 | 6.306006 | 0 | 6.306006 | 0 | 6.306006 | 0
7.164651 | 0 | 7.164651 | 0 | 7.164651 | 0 | 7.164651 | 0 | 7.164651 | 0
8.140212 | 0.0001058548 | 8.140212 | 0.0001023104 | 8.140212 | 8.563132e-05 | 8.140212 | 8.852919e-05 | 8.140212 | 8.293242e-05
9.248609 | 0.007431719 | 9.248609 | 0.007189527 | 9.248609 | 0.006071423 | 9.248609 | 0.006262553 | 9.248609 | 0.005911987
10.50793 | 0.07256852 | 10.50793 | 0.07023931 | 10.50793 | 0.05960495 | 10.50793 | 0.06140574 | 10.50793 | 0.05820854
11.93872 | 0.1034211 | 11.93872 | 0.1003823 | 11.93872 | 0.08744146 | 11.93872 | 0.08950615 | 11.93872 | 0.0866926
13.56433 | 0.1314427 | 13.56433 | 0.1279809 | 13.56433 | 0.114609 | 13.56433 | 0.1166405 | 13.56433 | 0.1152431
15.41129 | 0.163381 | 15.41129 | 0.15957 | 15.41129 | 0.1470416 | 15.41129 | 0.1490483 | 15.41129 | 0.1494278
17.50974 | 0.1997909 | 17.50974 | 0.1956558 | 17.50974 | 0.1858625 | 17.50974 | 0.1880676 | 17.50974 | 0.1899691
19.89393 | 0.2383546 | 19.89393 | 0.2339063 | 19.89393 | 0.229617 | 19.89393 | 0.2324382 | 19.89393 | 0.2348855
22.60274 | 0.2732825 | 22.60274 | 0.2685613 | 22.60274 | 0.273057 | 22.60274 | 0.2770301 | 22.60274 | 0.2783113
25.6804 | 0.2959164 | 25.6804 | 0.2910411 | 25.6804 | 0.3070946 | 25.6804 | 0.3127144 | 25.6804 | 0.3106212
29.17713 | 0.2970841 | 29.17713 | 0.2922761 | 29.17713 | 0.3206741 | 29.17713 | 0.3281867 | 29.17713 | 0.3205661
33.14998 | 0.2704955 | 33.14998 | 0.2660638 | 33.14998 | 0.304351 | 33.14998 | 0.3135381 | 33.14998 | 0.2990843
37.66378 | 0.2163875 | 37.66378 | 0.2126716 | 37.66378 | 0.2547603 | 37.66378 | 0.2647855 | 37.66378 | 0.244082
42.7922 | 0.1368661 | 42.7922 | 0.1343075 | 42.7922 | 0.1787557 | 42.7922 | 0.1881827 | 42.7922 | 0.1563386
48.61891 | 0.01364081 | 48.61891 | 0.01338138 | 48.61891 | 0.09216615 | 48.61891 | 0.09891211 | 48.61891 | 0.01561505
55.23902 | 0.0001812456 | 55.23902 | 0.0001776917 | 55.23902 | 0.008775408 | 55.23902 | 0.009463576 | 55.23902 | 0.0002080959
62.76053 | 0 | 62.76053 | 0 | 62.76053 | 0.0001079831 | 62.76053 | 0.0001175356 | 62.76053 | 0
71.3062 | 0 | 71.3062 | 0 | 71.3062 | 0 | 71.3062 | 0 | 71.3062 | 0
81.01547 | 0 | 81.01547 | 0 | 81.01547 | 0 | 81.01547 | 0 | 81.01547 | 0
92.04679 | 0 | 92.04679 | 0 | 92.04679 | 0 | 92.04679 | 0 | 92.04679 | 0
104.5802 | 0 | 104.5802 | 0 | 104.5802 | 0 | 104.5802 | 0 | 104.5802 | 0
118.8201 | 0 | 118.8201 | 0 | 118.8201 | 0 | 118.8201 | 0 | 118.8201 | 0
134.999 | 0 | 134.999 | 0 | 134.999 | 0 | 134.999 | 0 | 134.999 | 0
153.3809 | 0 | 153.3809 | 0 | 153.3809 | 0 | 153.3809 | 0 | 153.3809 | 0
174.2658 | 0 | 174.2658 | 0 | 174.2658 | 0 | 174.2658 | 0 | 174.2658 | 0
197.9943 | 0 | 197.9943 | 0 | 197.9943 | 0 | 197.9943 | 0 | 197.9943 | 0
224.9538 | 0 | 224.9538 | 0 | 224.9538 | 0 | 224.9538 | 0 | 224.9538 | 0
255.5843 | 0 | 255.5843 | 0 | 255.5843 | 0 | 255.5843 | 0 | 255.5843 | 0
290.3854 | 0 | 290.3854 | 0 | 290.3854 | 0 | 290.3854 | 0 | 290.3854 | 0
329.9252 | 0 | 329.9252 | 0 | 329.9252 | 0 | 329.9252 | 0 | 329.9252 | 0
374.8488 | 0 | 374.8488 | 0 | 374.8488 | 0 | 374.8488 | 0 | 374.8488 | 0
425.8894 | 0 | 425.8894 | 0 | 425.8894 | 0 | 425.8894 | 0 | 425.8894 | 0
483.8798 | 0 | 483.8798 | 0 | 483.8798 | 6.684067e-06 | 483.8798 | 7.800722e-06 | 483.8798 | 7.949811e-06
549.7664 | 0.0001272331 | 549.7664 | 3.603896e-05 | 549.7664 | 0.000516014 | 549.7664 | 0.00114832 | 549.7664 | 0.0009266639
624.6243 | 0.01935618 | 624.6243 | 0.01138197 | 624.6243 | 0.02564438 | 624.6243 | 0.03928946 | 624.6243 | 0.03430136
709.6751 | 0.283241 | 709.6751 | 0.1884292 | 709.6751 | 0.3286123 | 709.6751 | 0.4332604 | 709.6751 | 0.3913254
806.3066 | 1.328633 | 806.3066 | 1.040309 | 806.3066 | 1.515207 | 806.3066 | 1.888671 | 806.3066 | 1.706026
916.0958 | 3.581492 | 916.0958 | 3.098363 | 916.0958 | 4.057551 | 916.0958 | 4.883497 | 916.0958 | 4.419281
1040.834 | 6.985047 | 1040.834 | 6.457817 | 1040.834 | 7.827527 | 1040.834 | 9.107758 | 1040.834 | 8.315271
1182.557 | 10.93651 | 1182.557 | 10.58986 | 1182.557 | 12.04878 | 1182.557 | 13.50374 | 1182.557 | 12.52804
1343.578 | 14.5164 | 1343.578 | 14.51602 | 1343.578 | 15.62782 | 1343.578 | 16.79149 | 1343.578 | 15.93534
1526.524 | 16.84403 | 1526.524 | 17.2036 | 1526.524 | 17.6175 | 1526.524 | 18.06685 | 1526.524 | 17.6471
1734.38 | 17.37701 | 1734.38 | 17.95725 | 1734.38 | 17.55874 | 1734.38 | 17.12183 | 1734.38 | 17.31598
1970.539 | 16.04012 | 1970.539 | 16.62781 | 1970.539 | 15.57049 | 1970.539 | 14.39214 | 1970.539 | 15.16213
2238.853 | 13.17497 | 2238.853 | 13.58745 | 2238.853 | 12.21191 | 2238.853 | 10.66547 | 2238.853 | 11.78236
2543.703 | 9.392893 | 2543.703 | 9.553351 | 2543.703 | 8.241823 | 2543.703 | 6.785385 | 2543.703 | 7.899421
2890.061 | 5.3659 | 2890.061 | 5.309852 | 2890.061 | 4.203562 | 2890.061 | 3.333787 | 2890.061 | 3.956787
3283.581 | 1.569847 | 3283.581 | 1.343044 | 3283.581 | 0.5247483 | 3283.581 | 0.2954231 | 3283.581 | 0.3830335

## a-chitin
Frequency (compatible)
| [1] a-chitin-20.09.2026 15:58:42 |  | [2] a-chitin-20.09.2026 15:59:07 |  | [3] a-chitin-20.09.2026 15:59:30 |  | [4] a-chitin-20.09.2026 15:59:54 |  | [5] a-chitin-20.09.2026 16:00:21
Size Classes (μm) | Volume Density (%) | Size Classes (μm) | Volume Density (%) | Size Classes (μm) | Volume Density (%) | Size Classes (μm) | Volume Density (%) | Size Classes (μm) | Volume Density (%)
0.0106591 | 0 | 0.0106591 | 0 | 0.0106591 | 0 | 0.0106591 | 0 | 0.0106591 | 0
0.01211047 | 0 | 0.01211047 | 0 | 0.01211047 | 0 | 0.01211047 | 0 | 0.01211047 | 0
0.01375947 | 0 | 0.01375947 | 0 | 0.01375947 | 0 | 0.01375947 | 0 | 0.01375947 | 0
0.015633 | 0 | 0.015633 | 0 | 0.015633 | 0 | 0.015633 | 0 | 0.015633 | 0
0.01776164 | 0 | 0.01776164 | 0 | 0.01776164 | 0 | 0.01776164 | 0 | 0.01776164 | 0
0.02018012 | 0 | 0.02018012 | 0 | 0.02018012 | 0 | 0.02018012 | 0 | 0.02018012 | 0
0.02292791 | 0 | 0.02292791 | 0 | 0.02292791 | 0 | 0.02292791 | 0 | 0.02292791 | 0
0.02604984 | 0 | 0.02604984 | 0 | 0.02604984 | 0 | 0.02604984 | 0 | 0.02604984 | 0
0.02959687 | 0 | 0.02959687 | 0 | 0.02959687 | 0 | 0.02959687 | 0 | 0.02959687 | 0
0.03362687 | 0 | 0.03362687 | 0 | 0.03362687 | 0 | 0.03362687 | 0 | 0.03362687 | 0
0.03820561 | 0 | 0.03820561 | 0 | 0.03820561 | 0 | 0.03820561 | 0 | 0.03820561 | 0
0.0434078 | 0 | 0.0434078 | 0 | 0.0434078 | 0 | 0.0434078 | 0 | 0.0434078 | 0
0.04931835 | 0 | 0.04931835 | 0 | 0.04931835 | 0 | 0.04931835 | 0 | 0.04931835 | 0
0.05603369 | 0 | 0.05603369 | 0 | 0.05603369 | 0 | 0.05603369 | 0 | 0.05603369 | 0
0.06366341 | 0 | 0.06366341 | 0 | 0.06366341 | 0 | 0.06366341 | 0 | 0.06366341 | 0
0.07233201 | 0 | 0.07233201 | 0 | 0.07233201 | 0 | 0.07233201 | 0 | 0.07233201 | 0
0.08218096 | 0 | 0.08218096 | 0 | 0.08218096 | 0 | 0.08218096 | 0 | 0.08218096 | 0
0.09337098 | 0 | 0.09337098 | 0 | 0.09337098 | 0 | 0.09337098 | 0 | 0.09337098 | 0
0.1060847 | 0 | 0.1060847 | 0 | 0.1060847 | 0 | 0.1060847 | 0 | 0.1060847 | 0
0.1205295 | 0 | 0.1205295 | 0 | 0.1205295 | 0 | 0.1205295 | 0 | 0.1205295 | 0
0.1369411 | 0 | 0.1369411 | 0 | 0.1369411 | 0 | 0.1369411 | 0 | 0.1369411 | 0
0.1555875 | 0 | 0.1555875 | 0 | 0.1555875 | 0 | 0.1555875 | 0 | 0.1555875 | 0
0.1767727 | 0 | 0.1767727 | 0 | 0.1767727 | 0 | 0.1767727 | 0 | 0.1767727 | 0
0.2008427 | 0 | 0.2008427 | 0 | 0.2008427 | 0 | 0.2008427 | 0 | 0.2008427 | 0
0.22819 | 0 | 0.22819 | 0 | 0.22819 | 0 | 0.22819 | 0 | 0.22819 | 0
0.2592611 | 0 | 0.2592611 | 0 | 0.2592611 | 0 | 0.2592611 | 0 | 0.2592611 | 0
0.2945629 | 0 | 0.2945629 | 0 | 0.2945629 | 0 | 0.2945629 | 0 | 0.2945629 | 0
0.3346715 | 0 | 0.3346715 | 0 | 0.3346715 | 0 | 0.3346715 | 0 | 0.3346715 | 0
0.3802414 | 0 | 0.3802414 | 0 | 0.3802414 | 0 | 0.3802414 | 0 | 0.3802414 | 0
0.4320162 | 0 | 0.4320162 | 0 | 0.4320162 | 0 | 0.4320162 | 0 | 0.4320162 | 0
0.4908409 | 0 | 0.4908409 | 0 | 0.4908409 | 0 | 0.4908409 | 0 | 0.4908409 | 0
0.5576753 | 0 | 0.5576753 | 0 | 0.5576753 | 0 | 0.5576753 | 0 | 0.5576753 | 0
0.6336101 | 0 | 0.6336101 | 0 | 0.6336101 | 0 | 0.6336101 | 0 | 0.6336101 | 0
0.7198845 | 0 | 0.7198845 | 0 | 0.7198845 | 0 | 0.7198845 | 0 | 0.7198845 | 0
0.8179062 | 0 | 0.8179062 | 0 | 0.8179062 | 0 | 0.8179062 | 0 | 0.8179062 | 0
0.9292748 | 0 | 0.9292748 | 0 | 0.9292748 | 0 | 0.9292748 | 0 | 0.9292748 | 0
1.055808 | 0 | 1.055808 | 0 | 1.055808 | 0 | 1.055808 | 0 | 1.055808 | 0
1.19957 | 0 | 1.19957 | 0 | 1.19957 | 0 | 1.19957 | 0 | 1.19957 | 0
1.362907 | 0 | 1.362907 | 0 | 1.362907 | 0 | 1.362907 | 0 | 1.362907 | 0
1.548485 | 0 | 1.548485 | 0 | 1.548485 | 0 | 1.548485 | 0 | 1.548485 | 0
1.759331 | 0 | 1.759331 | 0 | 1.759331 | 0 | 1.759331 | 0 | 1.759331 | 0
1.998887 | 0 | 1.998887 | 0 | 1.998887 | 0 | 1.998887 | 0 | 1.998887 | 0
2.271062 | 0 | 2.271062 | 0 | 2.271062 | 0 | 2.271062 | 0 | 2.271062 | 0
2.580296 | 0 | 2.580296 | 0 | 2.580296 | 0 | 2.580296 | 0 | 2.580296 | 8.46734e-05
2.931638 | 9.100177e-05 | 2.931638 | 0.000103131 | 2.931638 | 0.0001101829 | 2.931638 | 0.0001171727 | 2.931638 | 0.006855436
3.330818 | 0.007094116 | 3.330818 | 0.008011052 | 3.330818 | 0.008536087 | 3.330818 | 0.009064148 | 3.330818 | 0.06876742
3.784353 | 0.07022729 | 3.784353 | 0.0791563 | 3.784353 | 0.08422684 | 3.784353 | 0.08936856 | 3.784353 | 0.101507
4.299642 | 0.09810617 | 4.299642 | 0.1094182 | 4.299642 | 0.1155226 | 4.299642 | 0.12206 | 4.299642 | 0.1284
4.885095 | 0.1222096 | 4.885095 | 0.1350204 | 4.885095 | 0.1417049 | 4.885095 | 0.1493815 | 4.885095 | 0.1566877
5.550265 | 0.150317 | 5.550265 | 0.1649099 | 5.550265 | 0.172496 | 5.550265 | 0.1817361 | 5.550265 | 0.1906453
6.306006 | 0.1834888 | 6.306006 | 0.2006688 | 6.306006 | 0.2098569 | 6.306006 | 0.2213314 | 6.306006 | 0.2325482
7.164651 | 0.2201759 | 7.164651 | 0.2411497 | 7.164651 | 0.2529377 | 7.164651 | 0.2674654 | 7.164651 | 0.2818953
8.140212 | 0.2587512 | 8.140212 | 0.2849941 | 8.140212 | 0.3005948 | 8.140212 | 0.3190506 | 8.140212 | 0.337628
9.248609 | 0.3002951 | 9.248609 | 0.3334005 | 9.248609 | 0.354159 | 9.248609 | 0.3773895 | 9.248609 | 0.4010323
10.50793 | 0.3485255 | 10.50793 | 0.3900688 | 10.50793 | 0.4173475 | 10.50793 | 0.4461005 | 10.50793 | 0.475639
11.93872 | 0.4074793 | 11.93872 | 0.4588603 | 11.93872 | 0.4938555 | 11.93872 | 0.5287024 | 11.93872 | 0.5647664
13.56433 | 0.4803432 | 13.56433 | 0.5426202 | 13.56433 | 0.5861495 | 13.56433 | 0.6274156 | 13.56433 | 0.6703147
15.41129 | 0.569266 | 15.41129 | 0.6429845 | 15.41129 | 0.695253 | 15.41129 | 0.74297 | 15.41129 | 0.7925894
17.50974 | 0.6745989 | 17.50974 | 0.759597 | 17.50974 | 0.8199601 | 17.50974 | 0.8738283 | 17.50974 | 0.9295385
19.89393 | 0.7944369 | 19.89393 | 0.8896643 | 19.89393 | 0.9564468 | 19.89393 | 1.01581 | 19.89393 | 1.076418
22.60274 | 0.9246078 | 22.60274 | 1.028002 | 22.60274 | 1.098429 | 22.60274 | 1.162263 | 22.60274 | 1.226039
25.6804 | 1.059094 | 25.6804 | 1.167564 | 25.6804 | 1.237889 | 25.6804 | 1.304785 | 25.6804 | 1.369607
29.17713 | 1.190893 | 29.17713 | 1.300465 | 29.17713 | 1.36633 | 29.17713 | 1.434475 | 29.17713 | 1.498099
33.14998 | 1.313354 | 33.14998 | 1.419499 | 33.14998 | 1.476533 | 33.14998 | 1.543663 | 33.14998 | 1.604121
37.66378 | 1.421855 | 37.66378 | 1.519997 | 37.66378 | 1.564569 | 37.66378 | 1.627933 | 37.66378 | 1.683984
42.7922 | 1.515599 | 42.7922 | 1.60173 | 42.7922 | 1.631705 | 42.7922 | 1.688069 | 42.7922 | 1.739587
48.61891 | 1.5993 | 48.61891 | 1.670583 | 48.61891 | 1.68585 | 48.61891 | 1.73162 | 48.61891 | 1.779759
55.23902 | 1.684557 | 55.23902 | 1.739779 | 55.23902 | 1.742366 | 55.23902 | 1.773872 | 55.23902 | 1.820886
62.76053 | 1.790714 | 62.76053 | 1.830472 | 62.76053 | 1.824096 | 62.76053 | 1.838052 | 62.76053 | 1.886761
71.3062 | 1.944879 | 71.3062 | 1.971486 | 71.3062 | 1.960532 | 71.3062 | 1.954589 | 71.3062 | 2.007623
81.01547 | 2.180476 | 81.01547 | 2.197602 | 81.01547 | 2.185684 | 81.01547 | 2.158966 | 81.01547 | 2.217979
92.04679 | 2.533541 | 92.04679 | 2.545633 | 92.04679 | 2.534063 | 92.04679 | 2.487555 | 92.04679 | 2.552608
104.5802 | 3.036466 | 104.5802 | 3.047918 | 104.5802 | 3.03457 | 104.5802 | 2.971203 | 104.5802 | 3.040456
118.8201 | 3.709552 | 118.8201 | 3.723622 | 118.8201 | 3.702729 | 118.8201 | 3.62701 | 118.8201 | 3.696804
134.999 | 4.552076 | 134.999 | 4.569675 | 134.999 | 4.532839 | 134.999 | 4.449942 | 134.999 | 4.51538
153.3809 | 5.533956 | 153.3809 | 5.552557 | 153.3809 | 5.49085 | 153.3809 | 5.405352 | 153.3809 | 5.461218
174.2658 | 6.590361 | 174.2658 | 6.603503 | 174.2658 | 6.510209 | 174.2658 | 6.425028 | 174.2658 | 6.466671
197.9943 | 7.621828 | 197.9943 | 7.619756 | 197.9943 | 7.493033 | 197.9943 | 7.409149 | 197.9943 | 7.433
224.9538 | 8.502693 | 224.9538 | 8.474282 | 224.9538 | 8.318896 | 224.9538 | 8.235996 | 224.9538 | 8.239664
255.5843 | 9.098192 | 255.5843 | 9.033809 | 255.5843 | 8.861332 | 255.5843 | 8.779225 | 255.5843 | 8.761065
290.3854 | 9.289219 | 290.3854 | 9.183744 | 290.3854 | 9.011086 | 290.3854 | 8.931383 | 290.3854 | 8.889426
329.9252 | 9.000974 | 329.9252 | 8.856068 | 329.9252 | 8.702833 | 329.9252 | 8.629917 | 329.9252 | 8.560673
374.8488 | 8.22733 | 374.8488 | 8.052028 | 374.8488 | 7.937439 | 374.8488 | 7.877854 | 374.8488 | 7.77615
425.8894 | 7.04066 | 425.8894 | 6.849393 | 425.8894 | 6.789362 | 425.8894 | 6.749852 | 425.8894 | 6.610354
483.8798 | 5.582361 | 483.8798 | 5.390794 | 483.8798 | 5.394863 | 483.8798 | 5.380123 | 483.8798 | 5.200454
549.7664 | 4.036133 | 549.7664 | 3.857336 | 549.7664 | 3.92559 | 549.7664 | 3.936503 | 549.7664 | 3.720866
624.6243 | 2.595569 | 624.6243 | 2.439135 | 624.6243 | 2.556778 | 624.6243 | 2.589278 | 624.6243 | 2.354358
709.6751 | 1.382654 | 709.6751 | 1.256136 | 709.6751 | 1.400911 | 709.6751 | 1.447242 | 709.6751 | 1.215525
806.3066 | 0.2839774 | 806.3066 | 0.1948388 | 806.3066 | 0.3445534 | 806.3066 | 0.3971236 | 806.3066 | 0.193316
916.0958 | 0.01948095 | 916.0958 | 0.009903349 | 916.0958 | 0.02292863 | 916.0958 | 0.0281534 | 916.0958 | 0.01017276
1040.834 | 0.0002634532 | 1040.834 | 8.838677e-05 | 1040.834 | 1.759676e-05 | 1040.834 | 5.452298e-05 | 1040.834 | 9.694953e-05
1182.557 | 0 | 1182.557 | 0 | 1182.557 | 0 | 1182.557 | 0 | 1182.557 | 0
1343.578 | 0 | 1343.578 | 0 | 1343.578 | 0 | 1343.578 | 0 | 1343.578 | 0
1526.524 | 0 | 1526.524 | 0 | 1526.524 | 0 | 1526.524 | 0 | 1526.524 | 0
1734.38 | 0 | 1734.38 | 0 | 1734.38 | 0 | 1734.38 | 0 | 1734.38 | 0
1970.539 | 0 | 1970.539 | 0 | 1970.539 | 0 | 1970.539 | 0 | 1970.539 | 0
2238.853 | 0 | 2238.853 | 0 | 2238.853 | 0 | 2238.853 | 0 | 2238.853 | 0
2543.703 | 0 | 2543.703 | 0 | 2543.703 | 0 | 2543.703 | 0 | 2543.703 | 0
2890.061 | 1.421085e-14 | 2890.061 | 0 | 2890.061 | 7.048584e-12 | 2890.061 | 2.40874e-11 | 2890.061 | 0
3283.581 | 1.421085e-14 | 3283.581 | 0 | 3283.581 | 7.068479e-11 | 3283.581 | 2.414708e-10 | 3283.581 | 0

## b-chitin
Frequency (compatible)
| [6] b-chitin-20.09.2026 16:27:43 |  | [7] b-chitin-20.09.2026 16:28:12 |  | [8] b-chitin-20.09.2026 16:28:35 |  | [9] b-chitin-20.09.2026 16:28:59 |  | [10] b-chitin-20.09.2026 16:29:37
Size Classes (μm) | Volume Density (%) | Size Classes (μm) | Volume Density (%) | Size Classes (μm) | Volume Density (%) | Size Classes (μm) | Volume Density (%) | Size Classes (μm) | Volume Density (%)
0.0106591 | 0 | 0.0106591 | 0 | 0.0106591 | 0 | 0.0106591 | 0 | 0.0106591 | 0
0.01211047 | 0 | 0.01211047 | 0 | 0.01211047 | 0 | 0.01211047 | 0 | 0.01211047 | 0
0.01375947 | 0 | 0.01375947 | 0 | 0.01375947 | 0 | 0.01375947 | 0 | 0.01375947 | 0
0.015633 | 0 | 0.015633 | 0 | 0.015633 | 0 | 0.015633 | 0 | 0.015633 | 0
0.01776164 | 0 | 0.01776164 | 0 | 0.01776164 | 0 | 0.01776164 | 0 | 0.01776164 | 0
0.02018012 | 0 | 0.02018012 | 0 | 0.02018012 | 0 | 0.02018012 | 0 | 0.02018012 | 0
0.02292791 | 0 | 0.02292791 | 0 | 0.02292791 | 0 | 0.02292791 | 0 | 0.02292791 | 0
0.02604984 | 0 | 0.02604984 | 0 | 0.02604984 | 0 | 0.02604984 | 0 | 0.02604984 | 0
0.02959687 | 0 | 0.02959687 | 0 | 0.02959687 | 0 | 0.02959687 | 0 | 0.02959687 | 0
0.03362687 | 0 | 0.03362687 | 0 | 0.03362687 | 0 | 0.03362687 | 0 | 0.03362687 | 0
0.03820561 | 0 | 0.03820561 | 0 | 0.03820561 | 0 | 0.03820561 | 0 | 0.03820561 | 0
0.0434078 | 0 | 0.0434078 | 0 | 0.0434078 | 0 | 0.0434078 | 0 | 0.0434078 | 0
0.04931835 | 0 | 0.04931835 | 0 | 0.04931835 | 0 | 0.04931835 | 0 | 0.04931835 | 0
0.05603369 | 0 | 0.05603369 | 0 | 0.05603369 | 0 | 0.05603369 | 0 | 0.05603369 | 0
0.06366341 | 0 | 0.06366341 | 0 | 0.06366341 | 0 | 0.06366341 | 0 | 0.06366341 | 0
0.07233201 | 0 | 0.07233201 | 0 | 0.07233201 | 0 | 0.07233201 | 0 | 0.07233201 | 0
0.08218096 | 0 | 0.08218096 | 0 | 0.08218096 | 0 | 0.08218096 | 0 | 0.08218096 | 0
0.09337098 | 0 | 0.09337098 | 0 | 0.09337098 | 0 | 0.09337098 | 0 | 0.09337098 | 0
0.1060847 | 0 | 0.1060847 | 0 | 0.1060847 | 0 | 0.1060847 | 0 | 0.1060847 | 0
0.1205295 | 0 | 0.1205295 | 0 | 0.1205295 | 0 | 0.1205295 | 0 | 0.1205295 | 0
0.1369411 | 0 | 0.1369411 | 0 | 0.1369411 | 0 | 0.1369411 | 0 | 0.1369411 | 0
0.1555875 | 0 | 0.1555875 | 0 | 0.1555875 | 0 | 0.1555875 | 0 | 0.1555875 | 0
0.1767727 | 0 | 0.1767727 | 0 | 0.1767727 | 0 | 0.1767727 | 0 | 0.1767727 | 0
0.2008427 | 0 | 0.2008427 | 0 | 0.2008427 | 0 | 0.2008427 | 0 | 0.2008427 | 0
0.22819 | 0 | 0.22819 | 0 | 0.22819 | 0 | 0.22819 | 0 | 0.22819 | 0
0.2592611 | 0 | 0.2592611 | 0 | 0.2592611 | 0 | 0.2592611 | 0 | 0.2592611 | 0
0.2945629 | 0 | 0.2945629 | 0 | 0.2945629 | 0 | 0.2945629 | 0 | 0.2945629 | 0
0.3346715 | 0 | 0.3346715 | 0 | 0.3346715 | 0 | 0.3346715 | 0 | 0.3346715 | 0
0.3802414 | 0 | 0.3802414 | 0 | 0.3802414 | 0 | 0.3802414 | 0 | 0.3802414 | 0
0.4320162 | 0 | 0.4320162 | 0 | 0.4320162 | 0 | 0.4320162 | 0 | 0.4320162 | 0
0.4908409 | 0 | 0.4908409 | 0 | 0.4908409 | 0 | 0.4908409 | 0 | 0.4908409 | 0
0.5576753 | 0 | 0.5576753 | 0 | 0.5576753 | 0 | 0.5576753 | 0 | 0.5576753 | 0
0.6336101 | 0 | 0.6336101 | 0 | 0.6336101 | 0 | 0.6336101 | 0 | 0.6336101 | 0
0.7198845 | 0 | 0.7198845 | 0 | 0.7198845 | 0 | 0.7198845 | 0 | 0.7198845 | 0
0.8179062 | 0 | 0.8179062 | 0 | 0.8179062 | 0 | 0.8179062 | 0 | 0.8179062 | 0
0.9292748 | 0 | 0.9292748 | 0 | 0.9292748 | 0 | 0.9292748 | 0 | 0.9292748 | 0
1.055808 | 0 | 1.055808 | 0 | 1.055808 | 0 | 1.055808 | 0 | 1.055808 | 0
1.19957 | 0 | 1.19957 | 0 | 1.19957 | 0 | 1.19957 | 0 | 1.19957 | 0
1.362907 | 0 | 1.362907 | 0 | 1.362907 | 0 | 1.362907 | 0 | 1.362907 | 0
1.548485 | 0 | 1.548485 | 0 | 1.548485 | 0 | 1.548485 | 0 | 1.548485 | 0
1.759331 | 0 | 1.759331 | 0 | 1.759331 | 0 | 1.759331 | 0 | 1.759331 | 0
1.998887 | 0 | 1.998887 | 0 | 1.998887 | 0 | 1.998887 | 0 | 1.998887 | 0
2.271062 | 0 | 2.271062 | 0 | 2.271062 | 0 | 2.271062 | 0 | 2.271062 | 0
2.580296 | 0 | 2.580296 | 0 | 2.580296 | 0 | 2.580296 | 0 | 2.580296 | 0
2.931638 | 0.0001039343 | 2.931638 | 9.483087e-05 | 2.931638 | 9.417651e-05 | 2.931638 | 8.979314e-05 | 2.931638 | 0
3.330818 | 0.007916484 | 3.330818 | 0.007232555 | 3.330818 | 0.007181966 | 3.330818 | 0.006862562 | 3.330818 | 0.0001109803
3.784353 | 0.07741402 | 3.784353 | 0.07077831 | 3.784353 | 0.07028015 | 3.784353 | 0.06723329 | 3.784353 | 0.008308009
4.299642 | 0.1007994 | 4.299642 | 0.09261526 | 4.299642 | 0.09194871 | 4.299642 | 0.08858722 | 4.299642 | 0.08099827
4.885095 | 0.1188701 | 4.885095 | 0.1101526 | 4.885095 | 0.1094407 | 4.885095 | 0.1061688 | 4.885095 | 0.1056689
5.550265 | 0.1429384 | 5.550265 | 0.1340796 | 5.550265 | 0.1334888 | 5.550265 | 0.1302218 | 5.550265 | 0.1303753
6.306006 | 0.1750126 | 6.306006 | 0.1662635 | 6.306006 | 0.1660601 | 6.306006 | 0.162528 | 6.306006 | 0.1635501
7.164651 | 0.212434 | 7.164651 | 0.2039431 | 7.164651 | 0.2044838 | 7.164651 | 0.2003361 | 7.164651 | 0.2026015
8.140212 | 0.252019 | 8.140212 | 0.2438489 | 8.140212 | 0.2455188 | 8.140212 | 0.2404418 | 8.140212 | 0.2441448
9.248609 | 0.2944087 | 9.248609 | 0.2865318 | 9.248609 | 0.2896489 | 9.248609 | 0.2834874 | 9.248609 | 0.288711
10.50793 | 0.3440495 | 10.50793 | 0.3362799 | 10.50793 | 0.3409926 | 10.50793 | 0.3338024 | 10.50793 | 0.3404683
11.93872 | 0.4058131 | 11.93872 | 0.397734 | 11.93872 | 0.4039524 | 11.93872 | 0.3959588 | 11.93872 | 0.4037768
13.56433 | 0.4834309 | 13.56433 | 0.4743575 | 13.56433 | 0.4817346 | 13.56433 | 0.4732105 | 13.56433 | 0.4816444
15.41129 | 0.5795058 | 15.41129 | 0.5684823 | 15.41129 | 0.5764507 | 15.41129 | 0.5675002 | 15.41129 | 0.5757779
17.50974 | 0.6948942 | 17.50974 | 0.6807837 | 17.50974 | 0.6886715 | 17.50974 | 0.6789393 | 17.50974 | 0.6861506
19.89393 | 0.8286895 | 19.89393 | 0.8103317 | 19.89393 | 0.8175544 | 19.89393 | 0.8059118 | 19.89393 | 0.8111868
22.60274 | 0.9790095 | 22.60274 | 0.9553956 | 22.60274 | 0.9617139 | 22.60274 | 0.9459776 | 22.60274 | 0.9487274
25.6804 | 1.144342 | 25.6804 | 1.11474 | 25.6804 | 1.120532 | 25.6804 | 1.097358 | 25.6804 | 1.097528
29.17713 | 1.325149 | 29.17713 | 1.289117 | 29.17713 | 1.295601 | 29.17713 | 1.260654 | 29.17713 | 1.258922
33.14998 | 1.525276 | 33.14998 | 1.482547 | 33.14998 | 1.491856 | 33.14998 | 1.440349 | 33.14998 | 1.438189
37.66378 | 1.75257 | 37.66378 | 1.702868 | 37.66378 | 1.717891 | 37.66378 | 1.645472 | 37.66378 | 1.645047
42.7922 | 2.018103 | 42.7922 | 1.961031 | 42.7922 | 1.98499 | 42.7922 | 1.88882 | 42.7922 | 1.892686
48.61891 | 2.333718 | 48.61891 | 2.268845 | 48.61891 | 2.304681 | 48.61891 | 2.184378 | 48.61891 | 2.195085
55.23902 | 2.708071 | 55.23902 | 2.635343 | 55.23902 | 2.685074 | 55.23902 | 2.54311 | 55.23902 | 2.562865
62.76053 | 3.142015 | 62.76053 | 3.062475 | 62.76053 | 3.126698 | 62.76053 | 2.968033 | 62.76053 | 2.998529
71.3062 | 3.62481 | 71.3062 | 3.541361 | 71.3062 | 3.619058 | 71.3062 | 3.450152 | 71.3062 | 3.492516
81.01547 | 4.13275 | 81.01547 | 4.050445 | 81.01547 | 4.139216 | 81.01547 | 3.966927 | 81.01547 | 4.021539
92.04679 | 4.631401 | 92.04679 | 4.556834 | 92.04679 | 4.653603 | 92.04679 | 4.484431 | 92.04679 | 4.550426
104.5802 | 5.081999 | 104.5802 | 5.021795 | 104.5802 | 5.123529 | 104.5802 | 4.963536 | 104.5802 | 5.038125
118.8201 | 5.450757 | 118.8201 | 5.409511 | 118.8201 | 5.51338 | 118.8201 | 5.368662 | 118.8201 | 5.446755
134.999 | 5.717826 | 134.999 | 5.696123 | 134.999 | 5.798973 | 134.999 | 5.676166 | 134.999 | 5.750833
153.3809 | 5.882586 | 153.3809 | 5.876498 | 153.3809 | 5.973414 | 153.3809 | 5.87991 | 153.3809 | 5.944054
174.2658 | 5.96183 | 174.2658 | 5.964866 | 174.2658 | 6.047514 | 174.2658 | 5.990902 | 174.2658 | 6.039773
197.9943 | 5.980693 | 197.9943 | 5.987716 | 197.9943 | 6.043704 | 197.9943 | 6.03007 | 197.9943 | 6.063683
224.9538 | 5.960427 | 224.9538 | 5.971959 | 224.9538 | 5.985635 | 224.9538 | 6.017243 | 224.9538 | 6.041982
255.5843 | 5.907929 | 255.5843 | 5.932392 | 255.5843 | 5.887279 | 255.5843 | 5.960526 | 255.5843 | 5.989144
290.3854 | 5.812518 | 290.3854 | 5.864477 | 290.3854 | 5.747376 | 290.3854 | 5.852153 | 290.3854 | 5.901454
329.9252 | 5.652216 | 329.9252 | 5.746425 | 329.9252 | 5.552729 | 329.9252 | 5.674152 | 329.9252 | 5.759967
374.8488 | 5.40311 | 374.8488 | 5.546681 | 374.8488 | 5.285595 | 374.8488 | 5.407832 | 374.8488 | 5.537904
425.8894 | 5.045637 | 425.8894 | 5.232507 | 425.8894 | 4.929479 | 425.8894 | 5.040266 | 425.8894 | 5.207894
483.8798 | 4.568621 | 483.8798 | 4.779139 | 483.8798 | 4.473175 | 483.8798 | 4.567323 | 483.8798 | 4.7491
549.7664 | 3.974794 | 549.7664 | 4.180146 | 549.7664 | 3.916127 | 549.7664 | 3.996689 | 549.7664 | 4.155972
624.6243 | 3.28577 | 624.6243 | 3.455863 | 624.6243 | 3.273874 | 624.6243 | 3.350331 | 624.6243 | 3.446698
709.6751 | 2.543619 | 709.6751 | 2.655483 | 709.6751 | 2.580605 | 709.6751 | 2.665037 | 709.6751 | 2.666931
806.3066 | 1.807872 | 806.3066 | 1.85243 | 806.3066 | 1.886818 | 806.3066 | 1.990019 | 806.3066 | 1.886226
916.0958 | 1.147569 | 916.0958 | 1.117118 | 916.0958 | 1.252259 | 916.0958 | 1.378462 | 916.0958 | 1.171381
1040.834 | 0.6042944 | 1040.834 | 0.4183412 | 1040.834 | 0.7137091 | 1040.834 | 0.8735696 | 1040.834 | 0.4839571
1182.557 | 0.1149424 | 1182.557 | 0.033897 | 1182.557 | 0.2154925 | 1182.557 | 0.4969997 | 1182.557 | 0.04046565
1343.578 | 0.007403289 | 1343.578 | 0.00014459 | 1343.578 | 0.01863175 | 1343.578 | 0.2456587 | 1343.578 | 0.0001924667
1526.524 | 9.531749e-05 | 1526.524 | 0 | 1526.524 | 0.0003078182 | 1526.524 | 0.09614822 | 1526.524 | 0
1734.38 | 0 | 1734.38 | 0 | 1734.38 | 0 | 1734.38 | 0.009255825 | 1734.38 | 0
1970.539 | 0 | 1970.539 | 0 | 1970.539 | 0 | 1970.539 | 0.0001643857 | 1970.539 | 0
2238.853 | 0 | 2238.853 | 0 | 2238.853 | 0 | 2238.853 | 0 | 2238.853 | 0
2543.703 | 0 | 2543.703 | 0 | 2543.703 | 0 | 2543.703 | 0 | 2543.703 | 0
2890.061 | 7.717375e-09 | 2890.061 | 8.966481e-10 | 2890.061 | 2.496679e-08 | 2890.061 | 1.830178e-07 | 2890.061 | 1.197037e-09
3283.581 | 7.737491e-08 | 3283.581 | 8.9899e-09 | 3283.581 | 2.503185e-07 | 3283.581 | 1.834947e-06 | 3283.581 | 1.200156e-08