## Sheet1
Size Classes (μm) | Volume Density (%) | Size Classes (μm) | Volume Density (%) | Size Classes (μm) | Volume Density (%) | Size Classes (μm) | Volume Density (%) | Size Classes (μm) | Volume Density (%)
0.0106591 | 0 | 0.0106591 | 0 | 0.0106591 | 0 | 0.0106591 | 0 | 0.0106591 | 0
0.01211047 | 0 | 0.01211047 | 0 | 0.01211047 | 0 | 0.01211047 | 0 | 0.01211047 | 0
0.01375947 | 0 | 0.01375947 | 0 | 0.01375947 | 0 | 0.01375947 | 0 | 0.01375947 | 0
0.015633 | 0 | 0.015633 | 0 | 0.015633 | 0 | 0.015633 | 0 | 0.015633 | 0
0.01776164 | 0 | 0.01776164 | 0 | 0.01776164 | 0 | 0.01776164 | 0 | 0.01776164 | 0
0.02018012 | 0 | 0.02018012 | 0 | 0.02018012 | 0 | 0.02018012 | 0 | 0.02018012 | 0
0.02292791 | 0 | 0.02292791 | 0 | 0.02292791 | 0 | 0.02292791 | 0 | 0.02292791 | 0
0.02604984 | 0 | 0.02604984 | 0 | 0.02604984 | 0 | 0.02604984 | 0 | 0.02604984 | 0
0.02959687 | 0 | 0.02959687 | 0 | 0.02959687 | 0 | 0.02959687 | 0 | 0.02959687 | 0
0.03362687 | 0 | 0.03362687 | 0 | 0.03362687 | 0 | 0.03362687 | 0 | 0.03362687 | 0
0.03820561 | 0 | 0.03820561 | 0 | 0.03820561 | 0 | 0.03820561 | 0 | 0.03820561 | 0
0.0434078 | 0 | 0.0434078 | 0 | 0.0434078 | 0 | 0.0434078 | 0 | 0.0434078 | 0
0.04931835 | 0 | 0.04931835 | 0 | 0.04931835 | 0 | 0.04931835 | 0 | 0.04931835 | 0
0.05603369 | 0 | 0.05603369 | 0 | 0.05603369 | 0 | 0.05603369 | 0 | 0.05603369 | 0
0.06366341 | 0 | 0.06366341 | 0 | 0.06366341 | 0 | 0.06366341 | 0 | 0.06366341 | 0
0.07233201 | 0 | 0.07233201 | 0 | 0.07233201 | 0 | 0.07233201 | 0 | 0.07233201 | 0
0.08218096 | 0 | 0.08218096 | 0 | 0.08218096 | 0 | 0.08218096 | 0 | 0.08218096 | 0
0.09337098 | 0 | 0.09337098 | 0 | 0.09337098 | 0 | 0.09337098 | 0 | 0.09337098 | 0
0.1060847 | 0 | 0.1060847 | 0 | 0.1060847 | 0 | 0.1060847 | 0 | 0.1060847 | 0
0.1205295 | 0 | 0.1205295 | 0 | 0.1205295 | 0 | 0.1205295 | 0 | 0.1205295 | 0
0.1369411 | 0 | 0.1369411 | 0 | 0.1369411 | 0 | 0.1369411 | 0 | 0.1369411 | 0
0.1555875 | 0 | 0.1555875 | 0 | 0.1555875 | 0 | 0.1555875 | 0 | 0.1555875 | 0
0.1767727 | 0 | 0.1767727 | 0 | 0.1767727 | 0 | 0.1767727 | 0 | 0.1767727 | 0
0.2008427 | 0 | 0.2008427 | 0 | 0.2008427 | 0 | 0.2008427 | 0 | 0.2008427 | 0
0.22819 | 0 | 0.22819 | 0 | 0.22819 | 0 | 0.22819 | 0 | 0.22819 | 0
0.2592611 | 0 | 0.2592611 | 0 | 0.2592611 | 0 | 0.2592611 | 0 | 0.2592611 | 0
0.2945629 | 0 | 0.2945629 | 0 | 0.2945629 | 0 | 0.2945629 | 0 | 0.2945629 | 0
0.3346715 | 0 | 0.3346715 | 0 | 0.3346715 | 0 | 0.3346715 | 0 | 0.3346715 | 0
0.3802414 | 0 | 0.3802414 | 0 | 0.3802414 | 0 | 0.3802414 | 0 | 0.3802414 | 0
0.4320162 | 0 | 0.4320162 | 0 | 0.4320162 | 0 | 0.4320162 | 0 | 0.4320162 | 0
0.4908409 | 0 | 0.4908409 | 0 | 0.4908409 | 0 | 0.4908409 | 0 | 0.4908409 | 0
0.5576753 | 0 | 0.5576753 | 0 | 0.5576753 | 0 | 0.5576753 | 0 | 0.5576753 | 0
0.6336101 | 0 | 0.6336101 | 0 | 0.6336101 | 0 | 0.6336101 | 0 | 0.6336101 | 0
0.7198845 | 0 | 0.7198845 | 0 | 0.7198845 | 0 | 0.7198845 | 0 | 0.7198845 | 0
0.8179062 | 0 | 0.8179062 | 0 | 0.8179062 | 0 | 0.8179062 | 0 | 0.8179062 | 0
0.9292748 | 0 | 0.9292748 | 0 | 0.9292748 | 0 | 0.9292748 | 0 | 0.9292748 | 0
1.055808 | 0 | 1.055808 | 0 | 1.055808 | 0 | 1.055808 | 0 | 1.055808 | 0
1.19957 | 0 | 1.19957 | 0 | 1.19957 | 0 | 1.19957 | 0 | 1.19957 | 0
1.362907 | 0 | 1.362907 | 0 | 1.362907 | 0 | 1.362907 | 0 | 1.362907 | 0
1.548485 | 0 | 1.548485 | 0 | 1.548485 | 0 | 1.548485 | 0 | 1.548485 | 0
1.759331 | 0 | 1.759331 | 0 | 1.759331 | 0 | 1.759331 | 0 | 1.759331 | 0
1.998887 | 0 | 1.998887 | 0 | 1.998887 | 0 | 1.998887 | 0 | 1.998887 | 0
2.271062 | 0 | 2.271062 | 0 | 2.271062 | 0 | 2.271062 | 0 | 2.271062 | 0
2.580296 | 0 | 2.580296 | 0 | 2.580296 | 0 | 2.580296 | 0 | 2.580296 | 0
2.931638 | 0 | 2.931638 | 0 | 2.931638 | 0 | 2.931638 | 0 | 2.931638 | 0
3.330818 | 0 | 3.330818 | 0 | 3.330818 | 0 | 3.330818 | 0 | 3.330818 | 0
3.784353 | 0 | 3.784353 | 0 | 3.784353 | 0 | 3.784353 | 0 | 3.784353 | 0
4.299642 | 0 | 4.299642 | 0 | 4.299642 | 0 | 4.299642 | 0 | 4.299642 | 0
4.885095 | 0 | 4.885095 | 0 | 4.885095 | 0 | 4.885095 | 0 | 4.885095 | 0
5.550265 | 9.831069e-05 | 5.550265 | 0.0001008927 | 5.550265 | 0.0001033861 | 5.550265 | 0.0001158996 | 5.550265 | 0.0001172027
6.306006 | 0.007482646 | 6.306006 | 0.00767088 | 6.306006 | 0.007847798 | 6.306006 | 0.008756051 | 6.306006 | 0.008819038
7.164651 | 0.07524234 | 7.164651 | 0.07710133 | 7.164651 | 0.07881118 | 7.164651 | 0.08770696 | 7.164651 | 0.08816546
8.140212 | 0.1225118 | 8.140212 | 0.1254385 | 8.140212 | 0.1276195 | 8.140212 | 0.1400399 | 8.140212 | 0.1396186
9.248609 | 0.1918077 | 9.248609 | 0.1977249 | 9.248609 | 0.1998628 | 9.248609 | 0.2149929 | 9.248609 | 0.2147171
10.50793 | 0.2961479 | 10.50793 | 0.3080235 | 10.50793 | 0.3094795 | 10.50793 | 0.3268756 | 10.50793 | 0.3287428
11.93872 | 0.4401919 | 11.93872 | 0.4614809 | 11.93872 | 0.4614055 | 11.93872 | 0.4804502 | 11.93872 | 0.4870794
13.56433 | 0.6251088 | 13.56433 | 0.6591999 | 13.56433 | 0.6566121 | 13.56433 | 0.6766925 | 13.56433 | 0.6909233
15.41129 | 0.8472623 | 15.41129 | 0.8966528 | 15.41129 | 0.8905827 | 15.41129 | 0.9113977 | 15.41129 | 0.9356452
17.50974 | 1.09859 | 17.50974 | 1.163946 | 17.50974 | 1.153589 | 17.50974 | 1.175505 | 17.50974 | 1.210939
19.89393 | 1.36839 | 19.89393 | 1.447726 | 19.89393 | 1.432563 | 19.89393 | 1.45693 | 19.89393 | 1.502654
22.60274 | 1.646877 | 22.60274 | 1.735197 | 22.60274 | 1.71502 | 22.60274 | 1.744293 | 22.60274 | 1.796768
25.6804 | 1.930004 | 25.6804 | 2.019746 | 25.6804 | 1.994536 | 25.6804 | 2.032034 | 25.6804 | 2.085053
29.17713 | 2.224511 | 29.17713 | 2.307009 | 29.17713 | 2.276656 | 29.17713 | 2.325815 | 29.17713 | 2.371244
33.14998 | 2.551599 | 33.14998 | 2.619546 | 33.14998 | 2.583468 | 33.14998 | 2.646537 | 33.14998 | 2.675919
37.66378 | 2.947277 | 37.66378 | 2.997759 | 37.66378 | 2.954569 | 37.66378 | 3.030893 | 37.66378 | 3.037721
42.7922 | 3.457558 | 42.7922 | 3.494817 | 42.7922 | 3.442257 | 42.7922 | 3.52654 | 42.7922 | 3.508685
48.61891 | 4.1277 | 48.61891 | 4.164517 | 48.61891 | 4.099899 | 48.61891 | 4.181051 | 48.61891 | 4.142575
55.23902 | 4.986537 | 55.23902 | 5.043177 | 55.23902 | 4.964488 | 55.23902 | 5.025792 | 55.23902 | 4.977319
62.76053 | 6.02895 | 62.76053 | 6.129039 | 62.76053 | 6.036649 | 62.76053 | 6.057863 | 62.76053 | 6.014935
71.3062 | 7.201422 | 71.3062 | 7.365013 | 71.3062 | 7.263588 | 71.3062 | 7.225178 | 71.3062 | 7.204571
81.01547 | 8.396215 | 81.01547 | 8.631344 | 81.01547 | 8.531176 | 81.01547 | 8.420194 | 81.01547 | 8.434822
92.04679 | 9.458632 | 92.04679 | 9.753517 | 92.04679 | 9.670353 | 92.04679 | 9.486591 | 92.04679 | 9.540338
104.5802 | 10.20957 | 104.5802 | 10.52813 | 104.5802 | 10.48079 | 104.5802 | 10.24124 | 104.5802 | 10.32552
118.8201 | 10.48087 | 118.8201 | 10.76415 | 118.8201 | 10.76989 | 118.8201 | 10.50948 | 118.8201 | 10.60326
134.999 | 10.15473 | 134.999 | 10.33003 | 134.999 | 10.39853 | 134.999 | 10.16569 | 134.999 | 10.23977
153.3809 | 9.200363 | 153.3809 | 9.198814 | 153.3809 | 9.326432 | 153.3809 | 9.172889 | 153.3809 | 9.198143
174.2658 | 7.696293 | 174.2658 | 7.476876 | 174.2658 | 7.643738 | 174.2658 | 7.609554 | 174.2658 | 7.567338
197.9943 | 5.838106 | 197.9943 | 5.404247 | 197.9943 | 5.577045 | 197.9943 | 5.67274 | 197.9943 | 5.564711
224.9538 | 3.949296 | 224.9538 | 3.287518 | 224.9538 | 3.432314 | 224.9538 | 3.633324 | 224.9538 | 3.480843
255.5843 | 2.055054 | 255.5843 | 1.250802 | 255.5843 | 1.356481 | 255.5843 | 1.622441 | 255.5843 | 1.449786
290.3854 | 0.3175383 | 290.3854 | 0.1013285 | 290.3854 | 0.1112314 | 290.3854 | 0.1377963 | 290.3854 | 0.1207722
329.9252 | 0.01595942 | 329.9252 | 0.0003865248 | 329.9252 | 0.0004434012 | 329.9252 | 0.0006156064 | 329.9252 | 0.0005077436
374.8488 | 0.0001328766 | 374.8488 | 0 | 374.8488 | 0 | 374.8488 | 0 | 374.8488 | 0
425.8894 | 0 | 425.8894 | 0 | 425.8894 | 0 | 425.8894 | 0 | 425.8894 | 0
483.8798 | 0 | 483.8798 | 0 | 483.8798 | 0 | 483.8798 | 0 | 483.8798 | 0
549.7664 | 0 | 549.7664 | 0 | 549.7664 | 0 | 549.7664 | 0 | 549.7664 | 0
624.6243 | 0 | 624.6243 | 0 | 624.6243 | 0 | 624.6243 | 0 | 624.6243 | 0
709.6751 | 0 | 709.6751 | 0 | 709.6751 | 0 | 709.6751 | 0 | 709.6751 | 0
806.3066 | 0 | 806.3066 | 0 | 806.3066 | 0 | 806.3066 | 0 | 806.3066 | 0
916.0958 | 0 | 916.0958 | 0 | 916.0958 | 0 | 916.0958 | 0 | 916.0958 | 0
1040.834 | 0 | 1040.834 | 0 | 1040.834 | 0 | 1040.834 | 0 | 1040.834 | 0
1182.557 | 0 | 1182.557 | 0 | 1182.557 | 0 | 1182.557 | 0 | 1182.557 | 0
1343.578 | 0 | 1343.578 | 0 | 1343.578 | 0 | 1343.578 | 0 | 1343.578 | 0
1526.524 | 0 | 1526.524 | 0 | 1526.524 | 0 | 1526.524 | 0 | 1526.524 | 0
1734.38 | 0 | 1734.38 | 0 | 1734.38 | 0 | 1734.38 | 0 | 1734.38 | 0
1970.539 | 0 | 1970.539 | 0 | 1970.539 | 0 | 1970.539 | 0 | 1970.539 | 0
2238.853 | 0 | 2238.853 | 0 | 2238.853 | 0 | 2238.853 | 0 | 2238.853 | 0
2543.703 | 0 | 2543.703 | 0 | 2543.703 | 0 | 2543.703 | 0 | 2543.703 | 0
2890.061 | 0 | 2890.061 | 0 | 2890.061 | 0 | 2890.061 | 0 | 2890.061 | 0
3283.581 | 0 | 3283.581 | 0 | 3283.581 | 0 | 3283.581 | 0 | 3283.581 | 0

## Sheet2
Record Number | Sample Name | Measurement Date Time | D [4;3] | D [3;2] | Dx (10) | Dx (50) | Dx (90) | Operator Name | Instrument Serial No. | D [1;0]
1 | PET_EtOH_1 | 2023-01-30 10:48 | 105 | 66.5 | 32.9 | 98.1 | 186 | Mastersizer | MAL1062523 | 19.2
2 | PET_EtOH_1 | 2023-01-30 10:48 | 102 | 65.1 | 32 | 96.1 | 179 | Mastersizer | MAL1062523 | 19.1
3 | PET_EtOH_1 | 2023-01-30 10:49 | 103 | 65.5 | 32.2 | 97.1 | 181 | Mastersizer | MAL1062523 | 19
4 | PET_EtOH_1 | 2023-01-30 10:49 | 103 | 64.8 | 31.8 | 96.6 | 182 | Mastersizer | MAL1062523 | 18.7
5 | PET_EtOH_1 | 2023-01-30 10:50 | 102 | 64.4 | 31.3 | 96.4 | 181 | Mastersizer | MAL1062523 | 18.6

## Sheet3
Result
Concentration | 0.0347%
Span | 1.558
Uniformity | 0.475
Specific Surface Area | 90,19 m²/kg
D [3;2] | 66,5 μm
D [4;3] | 105 μm
Dx (10) | 32,9 μm
Dx (50) | 98,1 μm
Dx (90) | 186 μm